## Sheet1
ID | 2915 | ID | 2909 | ID | 2908 | ID | 19C | ID | 17200
MW | 35815 | MW | 59948 | MW | 69915 | MW | 130326 | MW | 17200
T (oC) | ηo (Pa.s) | T (oC) | ηo (Pa.s) | T (oC) | ηo (Pa.s) | T (oC) | ηo (Pa.s) | T (oC) | ηo (Pa.s)
150 | 285.48 | 150 | 1655.9 | 150 | 3217.2 | 150 | 22720 | 160 | 26.652
160 | 228.34 | 160 | 1369.6 | 160 | 2696.8 | 160 | 21247 | 180 | 21.285
170 | 218.24 | 170 | 1204.8 | 170 | 2264.8 | 170 | 18548 | 200 | 16.982
180 | 197.01 | 180 | 932.96 | 180 | 1870.3 | 180 | 14136 | 220 | 11.627
190 | 161.69 | 190 | 846.96 | 190 | 1730.5 | 190 | 12323
200 | 142.5 | 200 | 686.28 | 200 | 1319.7 | 200 | 10729
210 | 115.5 | 210 | 588.98 | 210 | 1421.5 | 210 | 8341.4
220 | 104.64 | 220 | 499.21 | 220 | 1061.4 | 220 | 8501.5
ID | 2915 | ID | 2909 | ID | 2908 | ID | 19C | ID | 17200
MW | 35815 | MW | 59948 | MW | 69915 | MW | 130326 | MW | 17200
T (oC) | ηo (Pa.s) | T (oC) | ηo (Pa.s) | T (oC) | ηo (Pa.s) | T (oC) | ηo (Pa.s) | T (oC) | ηo (Pa.s)
423 | 285.48 | 423 | 1655.9 | 423 | 3217.2 | 423 | 22720 | 433 | 26.652
433 | 228.34 | 433 | 1369.6 | 433 | 2696.8 | 433 | 21247 | 453 | 21.285
443 | 218.24 | 443 | 1204.8 | 443 | 2264.8 | 443 | 18548 | 473 | 16.982
453 | 197.01 | 453 | 932.96 | 453 | 1870.3 | 453 | 14136 | 493 | 11.627
463 | 161.69 | 463 | 846.96 | 463 | 1730.5 | 463 | 12323
473 | 142.5 | 473 | 686.28 | 473 | 1319.7 | 473 | 10729
483 | 115.5 | 483 | 588.98 | 483 | 1421.5 | 483 | 8341.4
493 | 104.64 | 493 | 499.21 | 493 | 1061.4 | 493 | 8501.5
T = 493 |  | T=483 |  | T=473 |  | T=463 |  | T=453 |  | T=443 |  | T=433 |  | T=423
35815 | 104.64 | 35815 | 115.5 | 35815 | 142.5 | 35815 | 161.69 | 35815 | 197.01 | 35815 | 218.24 | 35815 | 228.34 | 35815 | 285.48
59948 | 499.21 | 59948 | 588.98 | 59948 | 686.28 | 59948 | 846.96 | 59948 | 932.96 | 59948 | 1204.8 | 59948 | 1369.6 | 59948 | 1655.9
69915 | 1061.4 | 69915 | 1421.5 | 69915 | 1319.7 | 69915 | 1730.5 | 69915 | 1870.3 | 69915 | 2264.8 | 69915 | 2696.8 | 69915 | 3217.2
130326 | 8501.5 | 130326 | 8341.4 | 130326 | 10729 | 130326 | 12323 | 130326 | 14136 | 130326 | 18548 | 130326 | 21247 | 130326 | 22720
17200 | 11.627 |  |  | 17200 | 16.982 |  |  | 17200 | 21.285 |  |  | 17200 | 26.652